## hansen_thesis_polymers_curated
nr | orig_nr | Solvent | A | B | C | D | E | F | G | H | I | J | K | L | M | N | O | P | Q | R | S | T | U | V | X | Y | Z | AA | AB | AC | AD | AE | AF | AG | AH
1 | 1 | Methanol | 5 | 6 | 4 | 5 | 4 | 5 | 6 | 1 | 3 | 1 | 6 | 6 | 2 | 1 | 4 | 1 | 5 | 4 | 1 | 6 | 5 | 6 | 6 | 6 | 5 | 6 | 1 | 6 | 5 | 6 | 6 | 6 | 5
2 | 2 | Ethanol 96% | 4 | 6 | 4 | 6 | 4 | 1 | 6 | 1 | 1 | 6 | 6 | 6 | 1 | 1 | 5 | 1 | 5 | 5 | 1 | 6 | 6 | 6 | 6 | 6 | 5 | 5 | 1 | 6 | 5 | 6 | 6 | 6 | 5
3 | 3 | Ethanol 99% | 5 | 6 | 3 | 5 | 1 | 1 | 6 | 4 | 1 | 3 | 6 | 6 | 1 | 1 | 5 | 1 | 5 | 4 | 1 | 6 | 6 | 6 | 6 | 6 | 6 | 4 | 1 | 6 | 5 | 6 | 6 | 6 | 6
4 | 4 | n-Propanol | 5 | 6 | 3 | 5 | 1 | 1 | 6 | 4 | 1 | 6 | 6 | 6 | 1 | 1 | 2 | 1 | 6 | 4 | 2 | 6 | 6 | 6 | 1 | 5 | 1 | 5 | 1 | 6 | 4 | 6 | 6 | 6 | 6
5 | 5 | n-Butanol | 5 | 6 | 3 | 5 | 1 | 1 | 6 | 5 | 1 | 6 | 6 | 6 | 1 | 1 | 1 | 1 | 6 | 4 | 3 | 6 | 6 | 6 | 1 | 5 | 1 | 3 | 1 | 6 | 4 | 6 | 6 | 6 | 6
6 | 6 | Pentanol-1 | 4 | 6 | 5 | 3 | 1 | 1 | 6 | 2 | 1 | 6 | 6 | 6 | 1 | 1 | 1 | 1 | 6 | 5 | 6 | 6 | 6 | 6 | 1 | 6 | 1 | 1 | 1 | 6 | 4 | 6 | 6 | 6 | 6
7 | 7 | 2-Ethyl butanol | 3 | 2 | 5 | 1 | 1 | 1 | 6 | 5 | 1 | 6 | 6 | 6 | 1 | 6 | 1 | 1 | 6 | 3 | 3 | 6 | 6 | 6 | 1 | 6 | 1 | 1 | 1 | 5 | 4 | 6 | 6 | 6 | 6
8 | 8 | 2-Ethyl hexanol | 4 | 2 | 5 | 1 | 1 | 1 | 6 | 5 | 1 | 6 | 6 | 6 | 1 | 6 | 1 | 1 | 6 | 4 | 4 | 6 | 6 | 5 | 1 | 5 | 1 | 1 | 1 | 1 | 4 | 5 | 6 | 6 | 6
9 | 9 | Methyl isobutyl carbinol | 4 | 5 | 5 | 1 | 1 | 1 | 6 | 5 | 1 | 6 | 6 | 6 | 1 | 6 | 1 | 1 | 6 | 4 | 4 | 6 | 5 | 6 | 1 | 6 | 1 | 1 | 1 | 5 | 4 | 6 | 6 | 6 | 6
10 | 10 | Propylene glycol | 6 | 6 | 5 | 6 | 4 | 6 | 6 | 6 | 1 | 6 | 6 | 6 | 6 | 1 | 6 | 4 | 6 | 5 | 1 | 6 | 6 | 6 | 6 | 6 | 6 | 6 | 1 | 6 | 5 | 6 | 6 | 6 | 3
11 | 11 | Ethylene glycol | 6 | 6 | 6 | 4 | 6 | 6 | 6 | 6 | 6 | 6 | 6 | 6 | 6 | 1 | 6 | 6 | 6 | 5 | 2 | 6 | 4 | 6 | 6 | 5 | 6 | 6 | 6 | 6 | 6 | 6 | 6 | 6 | 1
12 | 12 | 1,3 Butanediol | 5 | 6 | 5 | 5 | 4 | 6 | 6 | 6 | 5 | 6 | 6 | 6 | 6 | 1 | 6 | 1 | 4 | 6 | 1 | 5 | 5 | 6 | 6 | 6 | 6 | 6 | 1 | 6 | 6 | 6 | 6 | 6 | 6
13 | 13 | Glycerol | 4 | 6 | 6 | 5 | 6 | 6 | 6 | 6 | 6 | 6 | 6 | 6 | 6 | 6 | 6 | 6 | 6 | 4 | 3 | 6 | 6 | 5 | 6 | 6 | 6 | 6 | 6 | 6 | 6 | 6 | 6 | 6 | 6
14 | 14 | Cyclohexanol | 5 | 6 | 1 | 1 | 1 | 1 | 6 | 1 | 1 | 6 | 6 | 3 | 1 | 1 | 1 | 1 | 5 | 2 | 1 | 5 | 5 | 5 | 1 | 5 | 1 | 1 | 1 | 5 | 1 | 6 | 6 | 5 | 6
15 | 15 | m-Cresol | 3 | 3 | 1 | 1 | 1 | 1 | 5 | 1 | 1 | 5 | 6 | 4 | 1 | 1 | 1 | 1 | 1 | 1 | 1 | 5 | 1 | 5 | 1 | 5 | 1 | 1 | 1 | 6 | 1 | 6 | 6 | 1 | 1
16 | 15A | Ethyl lactate | 1 | 1 | 1 | 1 | 1 | 1 | 6 | 1 | 1 | 1 | 5 | 1 | 1 | 1 | 1 | 1 | 1 | 1 | 1 | 6 | 4 | 6 | 6 | 6 | 6 | 3 | 1 | 6 | 1 | 6 | 6 | 5 | 3
17 | 15B | n-Butyl lactate | 1 | 1 | 1 | 1 | 1 | 1 | 5 | 1 | 1 | 1 | 1 | 6 | 1 | 1 | 1 | 1 | 3 | 1 | 1 | 6 | 1 | 6 | 5 | 6 | 3 | 1 | 1 | 6 | 1 | 6 | 6 | 1 | 6
18 | 16 | Diethylene glycol | 6 | 6 | 1 | 5 | 3 | 5 | 6 | 6 | 4 | 1 | 6 | 6 | 4 | 1 | 6 | 1 | 1 | 5 | 1 | 6 | 6 | 6 | 6 | 6 | 6 | 6 | 1 | 6 | 1 | 6 | 6 | 6 | 1
19 | 17 | Dipropylene glycol | 6 | 6 | 1 | 6 | 1 | 5 | 6 | 5 | 1 | 1 | 6 | 6 | 1 | 1 | 5 | 1 | 1 | 5 | 1 | 6 | 6 | 6 | 6 | 6 | 6 | 6 | 1 | 6 | 1 | 6 | 6 | 6 | 1
20 | 18 | 2-Butoxyethanol | 1 | 5 | 1 | 1 | 1 | 1 | 6 | 2 | 1 | 1 | 2 | 6 | 1 | 1 | 1 | 1 | 1 | 1 | 1 | 6 | 4 | 6 | 1 | 6 | 4 | 1 | 1 | 6 | 1 | 6 | 6 | 1 | 6
21 | 19 | Methyl dioxitol | 1 | 1 | 1 | 1 | 1 | 1 | 6 | 1 | 1 | 1 | 4 | 4 | 1 | 1 | 1 | 1 | 1 | 1 | 1 | 6 | 3 | 6 | 6 | 6 | 6 | 5 | 1 | 6 | 1 | 6 | 6 | 4 | 1
22 | 19A | Butyl dioxitol | 1 | 3 | 1 | 1 | 1 | 1 | 4 | 1 | 1 | 1 | 1 | 6 | 1 | 1 | 1 | 1 | 1 | 1 | 1 | 6 | 4 | 5 | 5 | 6 | 6 | 1 | 1 | 6 | 1 | 6 | 6 | 1 | 1
23 | 20 | Oxitol (Cellosolve) | 1 | 5 | 1 | 1 | 1 | 1 | 5 | 1 | 1 | 1 | 5 | 6 | 1 | 1 | 1 | 1 | 1 | 1 | 1 | 6 | 4 | 6 | 6 | 6 | 6 | 1 | 1 | 6 | 1 | 6 | 6 | 2 | 1
24 | 21 | Diacetone alcohol | 1 | 2 | 1 | 1 | 1 | 1 | 5 | 1 | 1 | 1 | 3 | 4 | 1 | 1 | 1 | 1 | 1 | 1 | 1 | 6 | 1 | 6 | 6 | 6 | 6 | 1 | 1 | 6 | 1 | 6 | 6 | 5 | 1
25 | 22 | Cellosolve acetate | 1 | 1 | 1 | 1 | 1 | 1 | 1 | 1 | 5 | 1 | 1 | 4 | 1 | 1 | 1 | 1 | 1 | 1 | 1 | 5 | 1 | 6 | 6 | 6 | 6 | 1 | 1 | 6 | 1 | 6 | 5 | 1 | 6
26 | 22A | Methyl Cellosolve | 4 | 3 | 1 | 1 | 1 | 1 | 6 | 1 | 1 | 1 | 6 | 4 | 1 | 1 | 2 | 1 | 1 | 1 | 1 | 6 | 5 | 6 | 6 | 6 | 6 | 4 | 1 | 6 | 1 | 6 | 6 | 5 | 1
27 | 23 | Diethyl ether | 3 | 6 | 3 | 1 | 4 | 5 | 3 | 4 | 6 | 6 | 6 | 6 | 1 | 5 | 1 | 3 | 6 | 5 | 3 | 1 | 6 | 1 | 1 | 1 | 6 | 1 | 1 | 1 | 4 | 1 | 6 | 1 | 6
28 | 23A | Furan | 1 | 4 | 1 | 1 | 1 | 1 | 1 | 1 | 3 | 6 | 3 | 6 | 1 | 6 | 1 | 5 | 5 | 1 | 1 | 1 | 1 | 1 | 1 | 1 | 6 | 1 | 1 | 1 | 4 | 1 | 6 | 1 | 6
29 | 24 | Dioxane | 1 | 1 | 1 | 1 | 1 | 1 | 1 | 1 | 6 | 6 | 1 | 1 | 1 | 1 | 1 | 1 | 1 | 1 | 1 | 1 | 1 | 4 | 5 | 1 | 6 | 1 | 1 | 4 | 1 | 5 | 3 | 1 | 2
30 | 25 | Methylal | 1 | 5 | 1 | 1 | 1 | 1 | 1 | 1 | 6 | 1 | 5 | 5 | 1 | 3 | 1 | 1 | 5 | 1 | 1 | 5 | 1 | 4 | 1 | 3 | 6 | 1 | 1 | 5 | 2 | 3 | 6 | 1 | 6
31 | 26 | Diethyl sulfide | 1 | 4 | 4 | 1 | 1 | 5 | 1 | 3 | 5 | 6 | 1 | 6 | 1 | 6 | 1 | 5 | 6 | 1 | 4 | 1 | 1 | 1 | 1 | 1 | 6 | 1 | 1 | 1 | 4 | 1 | 6 | 1 | 6
32 | 26A | Carbon disulfide | 4 | 5 | 3 | 1 | 5 | 5 | 1 | 4 | 5 | 6 | 1 | 6 | 1 | 6 | 1 | 5 | 4 | 3 | 3 | 1 | 4 | 1 | 1 | 1 | 4 | 1 | 1 | 1 | 6 | 1 | 6 | 1 | 4
33 | 26B | Dimethyl sulphoxide | 4 | 1 | 1 | 3 | 1 | 2 | 6 | 1 | 1 | 1 | 1 | 1 | 1 | 1 | 4 | 1 | 1 | 1 | 1 | 6 | 5 | 6 | 6 | 6 | 6 | 6 | 1 | 6 | 1 | 6 | 2 | 6 | 1
34 | 27 | Propylene carbonate | 1 | 1 | 1 | 5 | 6 | 6 | 6 | 1 | 6 | 1 | 6 | 3 | 1 | 1 | 6 | 6 | 1 | 1 | 1 | 6 | 4 | 6 | 6 | 6 | 6 | 6 | 1 | 6 | 1 | 6 | 6 | 6 | 6
35 | 28 | y-Butyrolactone | 1 | 1 | 1 | 6 | 1 | 3 | 1 | 1 | 1 | 1 | 3 | 1 | 1 | 1 | 5 | 1 | 1 | 1 | 1 | 6 | 1 | 6 | 6 | 6 | 6 | 5 | 1 | 6 | 1 | 6 | 4 | 2 | 1
36 | 29 | Acetone | 1 | 1 | 1 | 1 | 1 | 1 | 3 | 1 | 6 | 1 | 3 | 1 | 1 | 1 | 3 | 1 | 1 | 1 | 1 | 6 | 1 | 6 | 6 | 6 | 6 | 1 | 1 | 6 | 1 | 6 | 5 | 2 | 5
37 | 30 | Methyl ethyl ketone | 1 | 1 | 1 | 1 | 1 | 1 | 1 | 1 | 6 | 1 | 1 | 4 | 1 | 1 | 1 | 1 | 1 | 1 | 1 | 4 | 1 | 4 | 1 | 4 | 6 | 1 | 1 | 5 | 1 | 5 | 3 | 1 | 6
38 | 31 | Methyl isobutyl ketone | 1 | 1 | 1 | 1 | 1 | 1 | 1 | 1 | 6 | 1 | 1 | 6 | 1 | 1 | 1 | 1 | 4 | 1 | 1 | 1 | 1 | 1 | 1 | 4 | 6 | 1 | 1 | 1 | 4 | 4 | 4 | 1 | 6
39 | 31A | Methyl isoamyl ketone | 1 | 1 | 1 | 1 | 1 | 1 | 1 | 1 | 6 | 1 | 1 | 6 | 1 | 1 | 1 | 1 | 6 | 1 | 1 | 1 | 1 | 1 | 1 | 1 | 6 | 1 | 1 | 1 | 4 | 2 | 5 | 1 | 6
40 | 32 | Diisobutyl ketone | 1 | 3 | 4 | 1 | 1 | 5 | 3 | 5 | 6 | 1 | 1 | 6 | 1 | 6 | 1 | 2 | 6 | 1 | 1 | 1 | 1 | 1 | 1 | 1 | 6 | 1 | 1 | 1 | 6 | 1 | 6 | 1 | 6
41 | 32A | Isophorone | 1 | 1 | 1 | 1 | 1 | 1 | 1 | 1 | 6 | 1 | 1 | 6 | 1 | 1 | 1 | 1 | 1 | 1 | 1 | 1 | 1 | 1 | 1 | 1 | 6 | 1 | 1 | 1 | 1 | 5 | 2 | 1 | 5
42 | 328 | Acetophenone | 1 | 1 | 1 | 1 | 1 | 1 | 1 | 1 | 1 | 1 | 1 | 1 | 1 | 1 | 1 | 1 | 1 | 1 | 1 | 1 | 1 | 5 | 5 | 2 | 6 | 1 | 1 | 5 | 1 | 5 | 2 | 1 | 4
43 | 33 | CycIohexanone | 1 | 1 | 1 | 1 | 1 | 1 | 1 | 1 | 1 | 1 | 1 | 3 | 1 | 1 | 1 | 1 | 1 | 1 | 1 | 1 | 1 | 1 | 1 | 1 | 6 | 1 | 1 | 1 | 1 | 1 | 1 | 1 | 5
44 | 33A | Tetrahydrofuran | 1 | 1 | 1 | 1 | 1 | 1 | 1 | 1 | 1 | 1 | 1 | 1 | 1 | 1 | 1 | 1 | 1 | 1 | 1 | 1 | 1 | 1 | 1 | 1 | 1 | 1 | 1 | 1 | 1 | 1 | 1 | 1 | 3
45 | 34 | Mesityl oxide | 1 | 1 | 1 | 1 | 1 | 1 | 1 | 1 | 5 | 1 | 1 | 6 | 1 | 1 | 1 | 1 | 1 | 1 | 1 | 1 | 1 | 1 | 1 | 1 | 6 | 1 | 1 | 1 | 1 | 4 | 2 | 1 | 4
46 | 35 | Ethyl acetate | 1 | 1 | 1 | 1 | 1 | 1 | 1 | 1 | 6 | 1 | 1 | 5 | 1 | 1 | 1 | 1 | 1 | 1 | 1 | 3 | 1 | 5 | 1 | 5 | 6 | 1 | 1 | 4 | 1 | 4 | 6 | 1 | 6
47 | 36 | n-Butyl acetate | 1 | 1 | 1 | 1 | 1 | 1 | 1 | 1 | 6 | 1 | 1 | 6 | 1 | 6 | 1 | 1 | 6 | 1 | 1 | 1 | 1 | 1 | 1 | 1 | 6 | 1 | 1 | 1 | 2 | 1 | 5 | 1 | 6
48 | 36A | Isoamyl acetate | 1 | 1 | 1 | 1 | 1 | 1 | 1 | 1 | 5 | 1 | 1 | 6 | 1 | 6 | 1 | 5 | 6 | 1 | 1 | 1 | 1 | 1 | 1 | 1 | 6 | 1 | 1 | 1 | 4 | 1 | 5 | 1 | 6
49 | 37 | Isobutyl isobutyrate | 1 | 5 | 5 | 1 | 5 | 5 | 1 | 5 | 5 | 1 | 1 | 6 | 1 | 6 | 1 | 6 | 6 | 1 | 3 | 1 | 1 | 1 | 1 | 1 | 6 | 1 | 1 | 1 | 5 | 1 | 6 | 1 | 6
50 | 38 | Acetonitrile | 1 | 6 | 1 | 6 | 5 | 5 | 4 | 1 | 6 | 1 | 6 | 4 | 1 | 5 | 5 | 6 | 5 | 2 | 1 | 6 | 5 | 6 | 6 | 6 | 6 | 4 | 1 | 6 | 4 | 6 | 6 | 5 | 6
51 | 38A | Butyronitrile | 1 | 1 | 1 | 1 | 3 | 2 | 1 | 1 | 5 | 1 | 3 | 4 | 1 | 3 | 3 | 4 | 5 | 1 | 1 | 6 | 1 | 5 | 6 | 6 | 6 | 1 | 1 | 6 | 2 | 6 | 6 | 1 | 5
52 | 39 | Nitromethane | 1 | 6 | 2 | 5 | 6 | 5 | 5 | 1 | 5 | 1 | 6 | 1 | 2 | 6 | 6 | 6 | 5 | 2 | 1 | 6 | 1 | 6 | 6 | 6 | 6 | 4 | 1 | 6 | 4 | 6 | 6 | 5 | 6
53 | 40 | Nitroethane | 1 | 1 | 1 | 1 | 5 | 5 | 2 | 1 | 6 | 1 | 5 | 5 | 1 | 6 | 3 | 6 | 5 | 1 | 1 | 6 | 1 | 6 | 6 | 6 | 6 | 3 | 1 | 6 | 3 | 6 | 6 | 2 | 6
54 | 41 | 2-Nitropropane | 1 | 1 | 2 | 1 | 6 | 5 | 1 | 1 | 6 | 1 | 3 | 5 | 1 | 6 | 4 | 6 | 4 | 1 | 1 | 6 | 1 | 6 | 6 | 5 | 6 | 1 | 1 | 6 | 3 | 6 | 5 | 1 | 6
55 | 42 | Aniline | 1 |  | 1 | 1 | 1 | 1 | 1 | 1 | 1 | 3 | 1 | 3 | 1 | 1 | 1 | 1 | 1 | 1 | 1 | 6 | 1 | 6 | 6 | 6 | 5 | 1 | 1 | 6 | 1 | 6 | 3 | 1 | 1
56 | 43 | Nitrobenzene | 1 | 1 | 1 | 1 | 1 | 1 | 1 | 1 | 1 | 1 | 1 | 4 | 1 | 5 | 1 | 3 | 2 | 1 | 1 | 1 | 1 | 1 | 6 | 1 | 6 | 1 | 1 | 5 | 1 | 6 | 2 | 1 | 4
57 | 44 | Ethanolamine | 6 | 6 | 1 | 6 | 2 | 6 | 6 | 6 | 5 |  |  | 4 | 1 | 1 | 5 | 1 | 5 | 6 | 1 | 6 | 6 | 6 | 6 | 5 | 6 | 6 | 6 | 6 | 1 | 6 | 6 | 6 | 1
58 | 45 | Dimethyl fonnamide | 1 | 1 | 1 | 1 | 1 | 1 | 1 | 1 | 1 | 1 | 1 | 1 | 1 | 1 | 1 | 1 | 1 | 1 | 1 | 6 | 1 | 5 | 5 | 6 | 6 | 4 | 1 | 6 | 1 | 6 | 4 | 1 | 1
59 | 46 | Dipropyl amine | 1 | 6 | 1 | 1 | 1 | 1 | 1 | 5 | 6 | 5 | 5 | 6 | 1 | 1 | 1 | 5 | 5 | 1 | 2 | 1 | 4 | 1 | 1 | 1 | 6 | 1 | 1 | 1 | 3 | 1 | 6 | 1 | 6
60 | 47 | Diethyl amine | 1 | 6 | 1 | 1 | 1 | 1 | 1 | 5 | 4 |  | 5 | 6 | 1 | 1 | 1 | 5 | 5 | 1 | 1 | 1 | 1 | 1 | 1 | 1 | 5 | 1 | 1 | 1 | 2 | 1 | 6 | 1 | 5
61 | 47A | Morpholine | 1 | 1 | 1 | 1 | 1 | 1 | 1 | 1 | 1 | 1 | 1 | 1 | 1 | 1 | 1 | 1 | 1 | 1 | 1 | 4 | 1 | 5 | 4 | 5 | 6 | 1 | 1 | 6 | 1 | 6 | 1 | 1 | 1
62 | 47B | Cyclohexylamine | 1 | 1 | 1 | 1 | 1 | 1 | 1 | 1 | 1 |  |  | 3 | 1 | 1 | 1 | 5 | 6 | 1 |  | 1 | 1 | 1 | 1 | 1 | 1 | 1 | 1 | 1 | 1 | 1 | 6 | 1
63 | 47C | Pyridine | 1 | 1 | 1 | 1 | 1 | 1 | 1 | 1 | 1 | 1 | 1 | 1 | 1 | 1 | 1 | 1 | 1 | 1 | 1 | 1 | 1 | 5 | 4 | 1 | 5 | 1 | 1 | 5 | 1 | 5 | 2 | 1 | 1
64 | 48 | Carbon tetrachloride | 1 | 5 | 4 | 1 | 2 | 5 | 1 | 1 | 6 | 6 | 1 | 6 | 1 | 6 | 1 | 5 | 6 | 1 | 5 | 1 | 5 | 1 | 1 | 1 | 4 | 1 | 1 | 1 | 4 | 1 | 6 | 1 | 5
65 | 49 | Chloroform | 1 | 1 | 1 | 1 | 1 | 1 | 1 | 1 | 1 | 6 | 1 | 3 | 1 | 6 | 1 | 3 | 3 | 1 | 1 | 1 | 1 | 1 | 1 | 1 | 1 | 1 | 1 | 1 | 1 | 1 | 5 | 1 | 6
66 | 50 | Ethylene chloride | 1 | 1 | 1 | 1 | 1 | 1 | 1 | 1 | 1 | 6 | 1 | 5 | 1 | 6 | 1 | 4 | 5 | 1 | 1 | 1 | 1 | 1 | 1 | 1 | 6 | 1 | 1 | 1 | 1 | 2 | 3 | 1 | 6
67 | 51 | Methylene chloride | 1 | 1 | 1 | 1 | 1 | 1 | 1 | 1 | 1 | 6 | 1 | 5 | 1 | 6 | 1 | 5 | 3 | 1 | 1 | 1 | 1 | 1 | 1 | 1 | 2 | 1 | 1 | 1 | 1 | 1 | 2 | 1 | 6
68 | 52 | 1,1,1 Trichloroethane | 1 | 5 | 4 | 1 | 1 | 4 | 1 | 1 | 6 | 6 | 1 | 6 | 1 | 6 | 1 | 3 | 6 | 1 | 3 | 1 | 1 | 1 | 1 | 1 | 6 | 1 | 1 | 1 | 4 | 1 | 6 | 1 | 6
69 | 52A | Chlorobutane | 1 | 4 | 2 | 1 | 1 | 4 | 1 | 1 | 3 | 6 | 1 | 6 | 1 | 6 | 1 | 3 | 6 | 1 | 3 | 1 | 1 | 1 | 1 | 1 | 5 | 1 | 1 | 1 | 3 | 1 | 6 | 1 | 6
70 | 53 | Trichloroethylene | 1 | 4 | 2 | 1 | 1 | 1 | 1 | 1 | 1 | 6 | 1 | 6 | 1 | 6 | 1 | 4 | 5 | 1 | 1 | 1 | 1 | 1 | 1 | 1 | 2 | 1 | 1 | 1 | 4 | 1 | 5 | 1 | 5
71 | 54 | 2,2-Dichlorodiethylether | 1 | 1 | 1 | 1 | 5 | 3 | 1 | 1 | 5 | 5 | 1 | 5 | 1 | 6 | 1 | 6 | 5 | 1 | 1 | 5 | 1 | 6 | 6 | 5 | 6 | 1 | 1 | 4 | 1 | 6 | 3 | 1 | 6
72 | 55 | Chlorobenzene | 1 | 1 | 2 | 1 | 1 | 1 | 1 | 1 | 1 | 6 | 1 | 6 | 1 | 6 | 1 | 5 | 6 | 1 | 1 | 1 | 1 | 1 | 1 | 1 | 5 | 1 | 1 | 1 | 3 | 1 | 4 | 1 | 5
73 | 56 | o-Dichlorobenzene | 1 | 1 | 2 | 1 | 1 | 1 | 1 | 1 | 2 | 6 | 1 | 6 | 1 | 6 | 1 | 4 | 6 | 1 | 1 | 1 | 1 | 1 | 1 | 1 | 6 | 1 | 1 | 1 | 3 | 1 | 4 | 1 | 4
74 | 56a | a-bromonaphthaline | 1 | 6 | 2 | 1 | 1 | 1 | 1 | 1 | 6 | 6 | 1 | 6 | 1 | 6 | 1 | 6 | 6 | 1 | 4 | 1 | 1 | 5 | 1 | 1 | 6 | 1 | 1 | 1 | 5 | 1 | 4 | 1 | 4
75 | 57 | Cyclohexylchloride | 1 | 3 | 4 | 1 | 1 | 4 | 1 | 4 | 5 | 6 | 1 | 6 | 1 | 6 | 1 | 6 | 6 | 1 | 4 | 1 | 1 | 1 | 1 | 1 | 6 | 1 | 1 | 1 | 3 | 1 | 5 | 1 | 6
76 | 58 | Benzene | 1 | 5 | 1 | 1 | 1 | 1 | 1 | 1 | 5 | 6 | 1 | 6 | 1 | 6 | 1 | 6 | 6 | 1 | 2 | 1 | 1 | 1 | 1 | 1 | 5 | 1 | 1 | 1 | 4 | 1 | 5 | 1 | 5
77 | 59 | Toluene | 1 | 2 | 2 | 1 | 1 | 2 | 1 | 1 | 2 | 6 | 1 | 6 | 1 | 6 | 1 | 6 | 6 | 1 | 3 | 1 | 1 | 1 | 1 | 1 | 6 | 1 | 1 | 1 | 5 | 1 | 5 | 1 | 5
78 | 60 | Xylene | 1 | 4 | 3 | 1 | 5 | 3 | 1 | 4 | 5 | 5 | 1 | 6 | 1 | 6 | 1 | 6 | 6 | 1 | 3 | 1 | 1 | 1 | 1 | 1 | 6 | 1 | 1 | 1 | 5 | 1 | 6 | 1 | 6
79 | 61 | Ethyl benzene | 1 | 5 | 4 | 1 | 2 | 3 | 1 | 1 | 4 | 6 | 1 | 6 | 1 | 6 | 1 | 6 | 6 | 1 | 3 | 1 | 1 | 1 | 1 | 1 | 6 | 1 | 1 | 1 | 6 | 1 | 6 | 1 | 6
80 | 62 | Styrene | 1 | 2 | 2 | 1 | 1 | 1 | 1 | 1 | 3 | 6 | 1 | 6 | 1 | 6 | 1 | 4 | 6 | 1 | 1 | 1 | 1 | 1 | 1 | 1 | 6 | 1 | 1 | 1 | 4 | 1 | 5 | 1 | 5
81 | 63 | Tetralin | 1 | 3 | 4 | 1 | 1 | 2 | 1 | 5 | 5 | 6 | 1 | 6 | 1 | 6 | 1 | 4 | 6 | 1 | 2 | 1 | 1 | 1 | 1 | 1 | 5 | 1 | 1 | 1 | 5 | 1 | 6 | 1 | 4
82 | 64 | Hexane | 6 | 5 | 6 | 1 | 6 | 6 | 3 | 6 | 6 | 6 | 6 | 6 | 1 | 6 | 5 | 5 | 6 | 5 | 6 | 3 | 6 | 1 | 1 | 1 | 6 | 4 | 6 | 1 | 6 | 2 | 6 | 5 | 6
83 | 65 | Cyciohexane | 6 | 6 | 6 | 1 | 6 | 5 | 1 | 4 | 6 | 6 | 6 | 6 | 1 | 6 | 1 | 5 | 6 | 5 | 5 | 1 | 6 | 1 | 1 | 1 | 6 | 2 | 4 | 1 | 6 | 1 | 6 | 2 | 6
84 | 66 | Acetic acid | 1 | 6 | 1 | 4 | 2 | 1 | 6 | 1 | 1 | 1 | 6 | 3 | 1 | 4 | 4 | 1 | 4 | 1 | 1 | 6 | 6 | 6 | 6 | 6 | 3 | 4 | 1 | 6 | 1 | 6 | 6 | 5 | 4
85 | 67 | Formic acid 90% | 1 | 6 | 5 | 3 | 6 | 1 | 6 | 1 | 1 | 6 | 6 | 1 | 5 | 1 | 5 | 6 | 2 | 5 | 1 | 6 | 6 | 6 | 6 | 6 | 3 | 6 | 1 | 6 | 6 | 6 | 6 | 6 | 1
86 | 67A | Butyric acid | 1 | 6 | 1 | 1 | 1 | 1 | 4 | 1 | 1 | 6 | 6 | 6 | 1 | 6 | 1 | 1 | 6 | 1 | 1 | 4 | 5 | 4 | 1 | 4 | 1 | 1 | 1 | 1 | 3 | 4 | 6 | 1 | 6
87 | 68 | Benzaldehyde | 1 | 1 | 1 | 1 | 1 | 1 | 1 | 1 | 1 | 1 | 1 | 4 | 1 | 1 | 1 | 1 | 1 | 1 | 1 | 2 | 1 | 5 | 5 | 4 | 3 | 1 | 1 | 5 | 1 | 4 | 1 | 1 | 3
88 | 69 | Acetic anhydride | 1 | 5 | 1 | 3 | 2 | 5 | 6 | 1 | 1 | 1 | 6 | 1 | 1 | 1 | 5 | 1 | 4 | 1 | 1 | 6 | 2 | 6 | 6 | 6 | 6 | 5 | 1 | 5 | 1 | 5 | 6 | 5 | 5

## hansen_thesis_polymers_orig
nr | orig_nr | Solvent | A | B | C | D | E | F | G | H | I | J | K | L | M | N | O | P | Q | R | S | T | U | V | X | Y | Z | AA | AB | AC | AD | AE | AF | AG | AH
1 | 1 | Methanol | 5 | 6 | 4 | 5 | 4 | 5 | 6 | 1 | 3 | 1 | 6 | 6 | 2 | 1 | 4 | 1 | 5 | 4 | 1 | 6 | 5 | 6 | 6 | 6 | 5 | 6 | 1 | 6 | 5 | 6 | 6 | 6 | 5
2 | 2 | Ethanol 96% | 4 | 6 | 4 | 6 | 4 | 1 | 6 | 1 | 1 | 6 | 6 | 6 | 1 | 1 | 5 | 1 | 5 | 5 | 1 | 6 | 6 | 6 | 6 | 6 | 5 | 5 | 1 | 6 | 5 | 6 | 6 | 6 | 5
3 | 3 | Ethanol 99% | 5 | 6 | 3 | 5 | 1 | 1 | 6 | 4 | 1 | 3 | 6 | 6 | 1 | 1 | 5 | 1 | 5 | 4 | 1 | 6 | 6 | 6 | 6 | 6 | 6 | 4 | 1 | 6 | 5 | 6 | 6 | 6 | 6
4 | 4 | n-Propanol | 5 | 6 | 3 | 5 | 1 | 1 | 6 | 4 | 1 | 6 | 6 | 6 | 1 | 1 | 2 | 1 | 6 | 4 | 2 | 6 | 6 | 6 | 1 | 5 | 1 | 5 | 1 | 6 | 4 | 6 | 6 | 6 | 6
5 | 5 | n-Butanol | 5 | 6 | 3 | 5 | 1 | 1 | 6 | 5 | 1 | 6 | 6 | 6 | 1 | 1 | 1 | 1 | 6 | 4 | 3 | 6 | 6 | 6 | 1 | 5 | 1 | 3 | 1 | 6 | 4 | 6 | 6 | 6 | 6
6 | 6 | Pentanol-1 | 4 | 6 | 5 | 3 | 1 | 1 | 6 | 2 | 1 | 6 | 6 | 6 | 1 | 1 | 1 | 1 | 6 | 5 | 6 | 6 | 6 | 6 | 1 | 6 | 1 | 1 | 1 | 6 | 4 | 6 | 6 | 6 | 6
7 | 7 | 2-Ethyl butanol | 3 | 2 | 5 | 1 | 1 | 1 | 6 | 5 | 1 | 6 | 6 | 6 | 1 | 6 | 1 | 1 | 6 | 3 | 3 | 6 | 6 | 6 | 1 | 6 | 1 | 1 | 1 | 5 | 4 | 6 | 6 | 6 | 6
8 | 8 | 2-Ethyl hexanol | 4 | 2 | 5 | 1 | 1 | 1 | 6 | 5 | 1 | 6 | 6 | 6 | 1 | 6 | 1 | 1 | 6 | 4 | 4 | 6 | 6 | 5 | 1 | 5 | 1 | 1 | 1 | 1 | 4 | 5 | 6 | 6 | 6
9 | 9 | Methyl isobutyl carbinol | 4 | 5 | 5 | 1 | 1 | 1 | 6 | 5 | 1 | 6 | 6 | 6 | 1 | 6 | 1 | 1 | 6 | 4 | 4 | 6 | 5 | 6 | 1 | 6 | 1 | 1 | 1 | 5 | 4 | 6 | 6 | 6 | 6
10 | 10 | Propylene glycol | 6 | 6 | 5 | 6 | 4 | 6 | 6 | 6 | 1 | 6 | 6 | 6 | 6 | 1 | 6 | 4 | 6 | 5 | 1 | 6 | 6 | 6 | 6 | 6 | 6 | 6 | 1 | 6 | 5 | 6 | 6 | 6 | 3
11 | 11 | Ethylene glycol | 6 | 6 | 6 | 4 | 6 | 6 | 6 | 6 | 6 | 6 | 6 | 6 | 6 | 1 | 6 | 6 | 6 | 5 | 2 | 6 | 4 | 6 | 6 | 5 | 6 | 6 | 6 | 6 | 6 | 6 | 6 | 6 | 1
12 | 12 | 1,3 Butanediol | 5 | 6 | 5 | 5 | 4 | 6 | 6 | 6 | 5 | 6 | 6 | 6 | 6 | 1 | 6 | 1 | 4 | 6 | 1 | 5 | 5 | 6 | 6 | 6 | 6 | 6 | 1 | 6 | 6 | 6 | 6 | 6 | 6
13 | 13 | Glycerol | 4 | 6 | 6 | 5 | 6 | 6 | 6 | 6 | 6 | 6 | 6 | 6 | 6 | 6 | 6 | 6 | 6 | 4 | 3 | 6 | 6 | 5 | 6 | 6 | 6 | 6 | 6 | 6 | 6 | 6 | 6 | 6 | 6
14 | 14 | Cyclohexanol | 5 | 6 | 1 | 1 | 1 | 1 | 6 | 1 | 1 | 6 | 6 | 3 | 1 | 1 | 1 | 1 | 5 | 2 | 1 | 5 | 5 | 5 | 1 | 5 | 1 | 1 | 1 | 5 | 1 | 6 | 6 | 5 | 6
15 | 15 | m-Cresol | 3 | 3 | 1 | 1 | 1 | 1 | 5 | 1 | 1 | 5 | 6 | 4 | 1 | 1 | 1 | 1 | 1 | 1 | 1 | 5 | 1 | 5 | 1 | 5 | 1 | 1 | 1 | 6 | 1 | 6 | 6 | 1 | 1
16 | 15A | Ethyl lactate | 1 | 1 | 1 | 1 | 1 | 1 | 6 | 1 | 1 | 1 | 5 | 1 | 1 | 1 | 1 | 1 | 1 | 1 | 1 | 6 | 4 | 6 | 6 | 6 | 6 | 3 | 1 | 6 | 1 | 6 | 6 | 5 | 3
17 | 15B | n-Butyl lactate | 1 | 1 | 1 | 1 | 1 | 1 | 5 | 1 | 1 | 1 | 1 | 6 | 1 | 1 | 1 | 1 | 3 | 1 | 1 | 6 | 1 | 6 | 5 | 6 | 3 | 1 | 1 | 6 | 1 | 6 | 6 | 1 | 6
18 | 16 | Diethylene glycol | 6 | 6 | 1 | 5 | 3 | 5 | 6 | 6 | 4 | 1 | 6 | 6 | 4 | 1 | 6 | 1 | 1 | 5 | 1 | 6 | 6 | 6 | 6 | 6 | 6 | 6 | 1 | 6 | 1 | 6 | 6 | 6 | 1
19 | 17 | Dipropylene glycol | 6 | 6 | 1 | 6 | 1 | 5 | 6 | 5 | 1 | 1 | 6 | 6 | 1 | 1 | 5 | 1 | 1 | 5 | 1 | 6 | 6 | 6 | 6 | 6 | 6 | 6 | 1 | 6 | 1 | 6 | 6 | 6 | 1
20 | 18 | 2-Butoxyethanol | 1 | 5 | 1 | 1 | 1 | 1 | 6 | 2 | 1 | 1 | 2 | 6 | 1 | 1 | 1 | 1 | 1 | 1 | 1 | 6 | 4 | 6 | 1 | 6 | 4 | 1 | 1 | 6 | 1 | 6 | 6 | 1 | 6
21 | 19 | Methyl dioxitol | 1 | 1 | 1 | 1 | 1 | 1 | 6 | 1 | 1 | 1 | 4 | 4 | 1 | 1 | 1 | 1 | 1 | 1 | 1 | 6 | 3 | 6 | 6 | 6 | 6 | 5 | 1 | 6 | 1 | 6 | 6 | 4 | 1
22 | 19A | Butyl dioxitol | 1 | 3 | 1 | 1 | 1 | 1 | 4 | 1 | 1 | 1 | 1 | 6 | 1 | 1 | 1 | 1 | 1 | 1 | 1 | 6 | 4 | 5 | 5 | 6 | 6 | 1 | 1 | 6 | 1 | 6 | 6 | 1 | 1
23 | 20 | Oxitol (Cellosolve) | 1 | 5 | 1 | 1 | 1 | 1 | 5 | 1 | 1 | 1 | 5 | 6 | 1 | 1 | 1 | 1 | 1 | 1 | 1 | 6 | 4 | 6 | 6 | 6 | 6 | 1 | 1 | 6 | 1 | 6 | 6 | 2 | 1
24 | 21 | Diacetone alcohol | 1 | 2 | 1 | 1 | 1 | 1 | 5 | 1 | 1 | 1 | 3 | 4 | 1 | 1 | 1 | 1 | 1 | 1 | 1 | 6 | 1 | 6 | 6 | 6 | 6 | 1 | 1 | 6 | 1 | 6 | 6 | 5 | 1
25 | 22 | Cellosolve acetate | 1 | 1 | 1 | 1 | 1 | 1 | 1 | 1 | 5 | 1 | 1 | 4 | 1 | 1 | 1 | 1 | 1 | 1 | 1 | 5 | 1 | 6 | 6 | 6 | 6 | 1 | 1 | 6 | 1 | 6 | 5 | 1 | 6
26 | 22A | Methyl Cellosolve | 4 | 3 | 1 | 1 | 1 | 1 | 6 | 1 | 1 | 1 | 6 | 4 | 1 | 1 | 2 | 1 | 1 | 1 | 1 | 6 | 5 | 6 | 6 | 6 | 6 | 4 | 1 | 6 | 1 | 6 | 6 | 5 | 1
27 | 23 | Diethyl ether | 3 | 6 | 3 | 1 | 4 | 5 | 3 | 4 | 6 | 6 | 6 | 6 | 1 | 5 | 1 | 3 | 6 | 5 | 3 | 1 | 6 | 1 | 1 | 1 | 6 | 1 | 1 | 1 | 4 | 1 | 6 | 1 | 6
28 | 23A | Furan | 1 | 4 | 1 | 1 | 1 | 1 | 1 | 1 | 3 | 6 | 3 | 6 | 1 | 6 | 1 | 5 | 5 | 1 | 1 | 1 | 1 | 1 | 1 | 1 | 6 | 1 | 1 | 1 | 4 | 1 | 6 | 1 | 6
29 | 24 | Dioxane | 1 | 1 | 1 | 1 | 1 | 1 | 1 | 1 | 6 | 6 | 1 | 1 | 1 | 1 | 1 | 1 | 1 | 1 | 1 | 1 | 1 | 4 | 5 | 1 | 6 | 1 | 1 | 4 | 1 | 5 | 3 | 1 | 2
30 | 25 | Methylal | 1 | 5 | 1 | 1 | 1 | 1 | 1 | 1 | 6 | 1 | 5 | 5 | 1 | 3 | 1 | 1 | 5 | 1 | 1 | 5 | 1 | 4 | 1 | 3 | 6 | 1 | 1 | 5 | 2 | 3 | 6 | 1 | 6
31 | 26 | Diethyl sulfide | 1 | 4 | 4 | 1 | 1 | 5 | 1 | 3 | 5 | 6 | 1 | 6 | 1 | 6 | 1 | 5 | 6 | 1 | 4 | 1 | 1 | 1 | 1 | 1 | 6 | 1 | 1 | 1 | 4 | 1 | 6 | 1 | 6
32 | 26A | Carbon disulfide | 4 | 5 | 3 | 1 | 5 | 5 | 1 | 4 | 5 | 6 | 1 | 6 | 1 | 6 | 1 | 5 | 4 | 3 | 3 | 1 | 4 | 1 | 1 | 1 | 4 | 1 | 1 | 1 | 6 | 1 | 6 | 1 | 4
33 | 26B | Dimethyl sulphoxide | 4 | 1 | 1 | 3 | 1 | 2 | 6 | 1 | 1 | 1 | 1 | 1 | 1 | 1 | 4 | 1 | 1 | 1 | 1 | 6 | 5 | 6 | 6 | 6 | 6 | 6 | 1 | 6 | 1 | 6 | 2 | 6 | 1
34 | 27 | Propylene carbonate | 1 | 1 | 1 | 5 | 6 | 6 | 6 | 1 | 6 | 1 | 6 | 3 | 1 | 1 | 6 | 6 | 1 | 1 | 1 | 6 | 4 | 6 | 6 | 6 | 6 | 6 | 1 | 6 | 1 | 6 | 6 | 6 | 6
35 | 28 | y-Butyrolactone | 1 | 1 | 1 | 6 | 1 | 3 | 1 | 1 | 1 | 1 | 3 | 1 | 1 | 1 | 5 | 1 | 1 | 1 | 1 | 6 | 1 | 6 | 6 | 6 | 6 | 5 | 1 | 6 | 1 | 6 | 4 | 2 | 1
36 | 29 | Acetone | 1 | 1 | 1 | 1 | 1 | 1 | 3 | 1 | 6 | 1 | 3 | 1 | 1 | 1 | 3 | 1 | 1 | 1 | 1 | 6 | 1 | 6 | 6 | 6 | 6 | 1 | 1 | 6 | 1 | 6 | 5 | 2 | 5
37 | 30 | Methyl ethyl ketone | 1 | 1 | 1 | 1 | 1 | 1 | 1 | 1 | 6 | 1 | 1 | 4 | 1 | 1 | 1 | 1 | 1 | 1 | 1 | 4 | 1 | 4 | 1 | 4 | 6 | 1 | 1 | 5 | 1 | 5 | 3 | 1 | 6
38 | 31 | Methyl isobutyl ketone | 1 | 1 | 1 | 1 | 1 | 1 | 1 | 1 | 6 | 1 | 1 | 6 | 1 | 1 | 1 | 1 | 4 | 1 | 1 | 1 | 1 | 1 | 1 | 4 | 6 | 1 | 1 | 1 | 4 | 4 | 4 | 1 | 6
39 | 31A | Methyl isoamyl ketone | 1 | 1 | 1 | 1 | 1 | 1 | 1 | 1 | 6 | 1 | 1 | 6 | 1 | 1 | 1 | 1 | 6 | 1 | 1 | 1 | 1 | 1 | 1 | 1 | 6 | 1 | 1 | 1 | 4 | 2 | 5 | 1 | 6
40 | 32 | Diisobutyl ketone | 1 | 3 | 4 | 1 | 1 | 5 | 3 | 5 | 6 | 1 | 1 | 6 | 1 | 6 | 1 | 2 | 6 | 1 | 1 | 1 | 1 | 1 | 1 | 1 | 6 | 1 | 1 | 1 | 6 | 1 | 6 | 1 | 6
41 | 32A | Isophorone | 1 | 1 | 1 | 1 | 1 | 1 | 1 | 1 | 6 | 1 | 1 | 6 | 1 | 1 | 1 | 1 | 1 | 1 | 1 | 1 | 1 | 1 | 1 | 1 | 6 | 1 | 1 | 1 | 1 | 5 | 2 | 1 | 5
42 | 328 | Acetophenone | 1 | 1 | 1 | 1 | 1 | 1 | 1 | 1 | 1 | 1 | 1 | 1 | 1 | 1 | 1 | 1 | 1 | 1 | 1 | 1 | 1 | 5 | 5 | 2 | 6 | 1 | 1 | 5 | 1 | 5 | 2 | 1 | 4
43 | 33 | CycIohexanone | 1 | 1 | 1 | 1 | 1 | 1 | 1 | 1 | 1 | 1 | 1 | 3 | 1 | 1 | 1 | 1 | 1 | 1 | 1 | 1 | 1 | 1 | 1 | 1 | 6 | 1 | 1 | 1 | 1 | 1 | 1 | 1 | 5
44 | 33A | Tetrahydrofuran | 1 | 1 | 1 | 1 | 1 | 1 | 1 | 1 | 1 | 1 | 1 | 1 | 1 | 1 | 1 | 1 | 1 | 1 | 1 | 1 | 1 | 1 | 1 | 1 | 1 | 1 | 1 | 1 | 1 | 1 | 1 | 1 | 3
45 | 34 | Mesityl oxide | 1 | 1 | 1 | 1 | 1 | 1 | 1 | 1 | 5 | 1 | 1 | 6 | 1 | 1 | 1 | 1 | 1 | 1 | 1 | 1 | 1 | 1 | 1 | 1 | 6 | 1 | 1 | 1 | 1 | 4 | 2 | 1 | 4
46 | 35 | Ethyl acetate | 1 | 1 | 1 | 1 | 1 | 1 | 1 | 1 | 6 | 1 | 1 | 5 | 1 | 1 | 1 | 1 | 1 | 1 | 1 | 3 | 1 | 5 | 1 | 5 | 6 | 1 | 1 | 4 | 1 | 4 | 6 | 1 | 6
47 | 36 | n-Butyl acetate | 1 | 1 | 1 | 1 | 1 | 1 | 1 | 1 | 6 | 1 | 1 | 6 | 1 | 6 | 1 | 1 | 6 | 1 | 1 | 1 | 1 | 1 | 1 | 1 | 6 | 1 | 1 | 1 | 2 | 1 | 5 | 1 | 6
48 | 36A | Isoamyl acetate | 1 | 1 | 1 | 1 | 1 | 1 | 1 | 1 | 5 | 1 | 1 | 6 | 1 | 6 | 1 | 5 | 6 | 1 | 1 | 1 | 1 | 1 | 1 | 1 | 6 | 1 | 1 | 1 | 4 | 1 | 5 | 1 | 6
49 | 37 | Isobutyl isobutyrate | 1 | 5 | 5 | 1 | 5 | 5 | 1 | 5 | 5 | 1 | 1 | 6 | 1 | 6 | 1 | 6 | 6 | 1 | 3 | 1 | 1 | 1 | 1 | 1 | 6 | 1 | 1 | 1 | 5 | 1 | 6 | 1 | 6
50 | 38 | Acetonitrile | 1 | 6 | 1 | 6 | 5 | 5 | 4 | 1 | 6 | 1 | 6 | 4 | 1 | 5 | 5 | 6 | 5 | 2 | 1 | 6 | 5 | 6 | 6 | 6 | 6 | 4 | 1 | 6 | 4 | 6 | 6 | 5 | 6
51 | 38A | Butyronitrile | 1 | 1 | 1 | 1 | 3 | 2 | 1 | 1 | 5 | 1 | 3 | 4 | 1 | 3 | 3 | 4 | 5 | 1 | 1 | 6 | 1 | 5 | 6 | 6 | 6 | 1 | 1 | 6 | 2 | 6 | 6 | 1 | 5
52 | 39 | Nitromethane | 1 | 6 | 2 | 5 | 6 | 5 | 5 | 1 | 5 | 1 | 6 | 1 | 2 | 6 | 6 | 6 | 5 | 2 | 1 | 6 | 1 | 6 | 6 | 6 | 6 | 4 | 1 | 6 | 4 | 6 | 6 | 5 | 6
53 | 40 | Nitroethane | 1 | 1 | 1 | 1 | 5 | 5 | 2 | 1 | 6 | 1 | 5 | 5 | 1 | 6 | 3 | 6 | 5 | 1 | 1 | 6 | 1 | 6 | 6 | 6 | 6 | 3 | 1 | 6 | 3 | 6 | 6 | 2 | 6
54 | 41 | 2-Nitropropane | 1 | 1 | 2 | 1 | 6 | 5 | 1 | 1 | 6 | 1 | 3 | 5 | 1 | 6 | 4 | 6 | 4 | 1 | 1 | 6 | 1 | 6 | 6 | 5 | 6 | 1 | 1 | 6 | 3 | 6 | 5 | 1 | 6
55 | 42 | Aniline | 1 | * | 1 | 1 | 1 | 1 | 1 | 1 | 1 | 3 | 1 | 3 | 1 | 1 | 1 | 1 | 1 | 1 | 1 | 6 | 1 | 6 | 6 | 6 | 5 | 1 | 1 | 6 | 1 | 6 | 3 | 1 | 1
56 | 43 | Nitrobenzene | 1 | 1 | 1 | 1 | 1 | 1 | 1 | 1 | 1 | 1 | 1 | 4 | 1 | 5 | 1 | 3 | 2 | 1 | 1 | 1 | 1 | 1 | 6 | 1 | 6 | 1 | 1 | 5 | 1 | 6 | 2 | 1 | 4
57 | 44 | Ethanolamine | 6 | 6 | 1 | 6 | 2 | 6 | 6 | 6 | 5 | * | * | 4 | 1 | 1 | 5 | 1 | 5 | 6 | 1 | 6 | 6 | 6 | 6 | 5 | 6 | 6 | 6 | 6 | 1 | 6 | 6 | 6 | 1+
58 | 45 | Dimethyl fonnamide | 1 | 1 | 1 | 1 | 1 | 1 | 1 | 1 | 1 | 1 | 1 | 1 | 1 | 1 | 1 | 1 | 1 | 1 | 1 | 6 | 1 | 5 | 5 | 6 | 6 | 4 | 1 | 6 | 1 | 6 | 4 | 1 | 1+
59 | 46 | Dipropyl amine | 1 | 6 | 1 | 1 | 1 | 1 | 1 | 5 | 6 | 5 | 5 | 6 | 1 | 1 | 1 | 5 | 5 | 1 | 2 | 1 | 4 | 1 | 1 | 1 | 6 | 1 | 1 | 1 | 3 | 1 | 6 | 1 | 6
60 | 47 | Diethyl amine | 1 | 6 | 1 | 1 | 1 | 1 | 1 | 5 | 4 | * | 5 | 6 | 1 | 1 | 1 | 5 | 5 | 1 | 1 | 1 | 1 | 1 | 1 | 1 | 5 | 1 | 1 | 1 | 2 | 1 | 6 | 1 | 5
61 | 47A | Morpholine | 1 | 1 | 1 | 1 | 1 | 1 | 1 | 1 | 1 | 1 | 1 | 1 | 1 | 1 | 1 | 1 | 1 | 1 | 1 | 4 | 1 | 5 | 4 | 5 | 6 | 1 | 1 | 6 | 1 | 6 | 1 | 1 | 1
62 | 47B | Cyclohexylamine | 1 | 1 | 1 | 1 | 1 | 1 | 1 | 1 | 1 | * | * | 3 | 1 | 1 | 1 | 5 | 6 | 1 | * | 1 | 1 | 1 | 1 | 1 | 1 | 1 | 1 | 1 | 1 | 1 | 6 | 1 | *
63 | 47C | Pyridine | 1 | 1 | 1 | 1 | 1 | 1 | 1 | 1 | 1 | 1 | 1 | 1 | 1 | 1 | 1 | 1 | 1 | 1 | 1 | 1 | 1 | 5 | 4 | 1 | 5 | 1 | 1 | 5 | 1 | 5 | 2 | 1 | 1
64 | 48 | Carbon tetrachloride | 1 | 5 | 4 | 1 | 2 | 5 | 1 | 1 | 6 | 6 | 1 | 6 | 1 | 6 | 1 | 5 | 6 | 1 | 5 | 1 | 5 | 1 | 1 | 1 | 4 | 1 | 1 | 1 | 4 | 1 | 6 | 1 | 5
65 | 49 | Chloroform | 1 | 1 | 1 | 1 | 1 | 1 | 1 | 1 | 1 | 6 | 1 | 3 | 1 | 6 | 1 | 3 | 3 | 1 | 1 | 1 | 1 | 1 | 1 | 1 | 1 | 1 | 1 | 1 | 1 | 1 | 5 | 1 | 6
66 | 50 | Ethylene chloride | 1 | 1 | 1 | 1 | 1 | 1 | 1 | 1 | 1 | 6 | 1 | 5 | 1 | 6 | 1 | 4 | 5 | 1 | 1 | 1 | 1 | 1 | 1 | 1 | 6 | 1 | 1 | 1 | 1 | 2 | 3 | 1 | 6
67 | 51 | Methylene chloride | 1 | 1 | 1 | 1 | 1 | 1 | 1 | 1 | 1 | 6 | 1 | 5 | 1 | 6 | 1 | 5 | 3 | 1 | 1 | 1 | 1 | 1 | 1 | 1 | 2 | 1 | 1 | 1 | 1 | 1 | 2 | 1 | 6
68 | 52 | 1,1,1 Trichloroethane | 1 | 5 | 4 | 1 | 1 | 4 | 1 | 1 | 6 | 6 | 1 | 6 | 1 | 6 | 1 | 3 | 6 | 1 | 3 | 1 | 1 | 1 | 1 | 1 | 6 | 1 | 1 | 1 | 4 | 1 | 6 | 1 | 6
69 | 52A | Chlorobutane | 1 | 4 | 2 | 1 | 1 | 4 | 1 | 1 | 3 | 6 | 1 | 6 | 1 | 6 | 1 | 3 | 6 | 1 | 3 | 1 | 1 | 1 | 1 | 1 | 5 | 1 | 1 | 1 | 3 | 1 | 6 | 1 | 6
70 | 53 | Trichloroethylene | 1 | 4 | 2 | 1 | 1 | 1 | 1 | 1 | 1 | 6 | 1 | 6 | 1 | 6 | 1 | 4 | 5 | 1 | 1 | 1 | 1 | 1 | 1 | 1 | 2 | 1 | 1 | 1 | 4 | 1 | 5 | 1 | 5
71 | 54 | 2,2-Dichlorodiethylether | 1 | 1 | 1 | 1 | 5 | 3 | 1 | 1 | 5 | 5 | 1 | 5 | 1 | 6 | 1 | 6 | 5 | 1 | 1 | 5 | 1 | 6 | 6 | 5 | 6 | 1 | 1 | 4 | 1 | 6 | 3 | 1 | 6
72 | 55 | Chlorobenzene | 1 | 1 | 2 | 1 | 1 | 1 | 1 | 1 | 1 | 6 | 1 | 6 | 1 | 6 | 1 | 5 | 6 | 1 | 1 | 1 | 1 | 1 | 1 | 1 | 5 | 1 | 1 | 1 | 3 | 1 | 4 | 1 | 5
73 | 56 | o-Dichlorobenzene | 1 | 1 | 2 | 1 | 1 | 1 | 1 | 1 | 2 | 6 | 1 | 6 | 1 | 6 | 1 | 4 | 6 | 1 | 1 | 1 | 1 | 1 | 1 | 1 | 6 | 1 | 1 | 1 | 3 | 1 | 4 | 1 | 4
74 | 56a | a-bromonaphthaline | 1 | 6 | 2 | 1 | 1 | 1 | 1 | 1 | 6 | 6 | 1 | 6 | 1 | 6 | 1 | 6 | 6 | 1 | 4 | 1 | 1 | 5 | 1 | 1 | 6 | 1 | 1 | 1 | 5 | 1 | 4 | 1 | 4
75 | 57 | Cyclohexylchloride | 1 | 3 | 4 | 1 | 1 | 4 | 1 | 4 | 5 | 6 | 1 | 6 | 1 | 6 | 1 | 6 | 6 | 1 | 4 | 1 | 1 | 1 | 1 | 1 | 6 | 1 | 1 | 1 | 3 | 1 | 5 | 1 | 6
76 | 58 | Benzene | 1 | 5 | 1 | 1 | 1 | 1 | 1 | 1 | 5 | 6 | 1 | 6 | 1 | 6 | 1 | 6 | 6 | 1 | 2 | 1 | 1 | 1 | 1 | 1 | 5 | 1 | 1 | 1 | 4 | 1 | 5 | 1 | 5
77 | 59 | Toluene | 1 | 2 | 2 | 1 | 1 | 2 | 1 | 1 | 2 | 6 | 1 | 6 | 1 | 6 | 1 | 6 | 6 | 1 | 3 | 1 | 1 | 1 | 1 | 1 | 6 | 1 | 1 | 1 | 5 | 1 | 5 | 1 | 5
78 | 60 | Xylene | 1 | 4 | 3 | 1 | 5 | 3 | 1 | 4 | 5 | 5 | 1 | 6 | 1 | 6 | 1 | 6 | 6 | 1 | 3 | 1 | 1 | 1 | 1 | 1 | 6 | 1 | 1 | 1 | 5 | 1 | 6 | 1 | 6
79 | 61 | Ethyl benzene | 1 | 5 | 4 | 1 | 2 | 3 | 1 | 1 | 4 | 6 | 1 | 6 | 1 | 6 | 1 | 6 | 6 | 1 | 3 | 1 | 1 | 1 | 1 | 1 | 6 | 1 | 1 | 1 | 6 | 1 | 6 | 1 | 6
80 | 62 | Styrene | 1 | 2 | 2 | 1 | 1 | 1 | 1 | 1 | 3 | 6 | 1 | 6 | 1 | 6 | 1 | 4 | 6 | 1 | 1 | 1 | 1 | 1 | 1 | 1 | 6 | 1 | 1 | 1 | 4 | 1 | 5 | 1 | 5
81 | 63 | Tetralin | 1 | 3 | 4 | 1 | 1 | 2 | 1 | 5 | 5 | 6 | 1 | 6 | 1 | 6 | 1 | 4 | 6 | 1 | 2 | 1 | 1 | 1 | 1 | 1 | 5 | 1 | 1 | 1 | 5 | 1 | 6 | 1 | 4
82 | 64 | Hexane | 6 | 5 | 6 | 1 | 6 | 6 | 3 | 6 | 6 | 6 | 6 | 6 | 1 | 6 | 5 | 5 | 6 | 5 | 6 | 3 | 6 | 1 | 1 | 1 | 6 | 4 | 6 | 1 | 6 | 2 | 6 | 5 | 6
83 | 65 | Cyciohexane | 6 | 6 | 6 | 1 | 6 | 5 | 1 | 4 | 6 | 6 | 6 | 6 | 1 | 6 | 1 | 5 | 6 | 5 | 5 | 1 | 6 | 1 | 1 | 1 | 6 | 2 | 4 | 1 | 6 | 1 | 6 | 2 | 6
84 | 66 | Acetic acid | 1 | 6 | 1 | 4 | 2 | 1 | 6 | 1 | 1 | 1 | 6 | 3 | 1 | 4 | 4 | 1 | 4 | 1 | 1 | 6 | 6 | 6 | 6 | 6 | 3 | 4 | 1 | 6 | 1 | 6 | 6 | 5 | 4
85 | 67 | Formic acid 90% | 1 | 6 | 5 | 3 | 6 | 1 | 6 | 1 | 1 | 6 | 6 | 1 | 5 | 1 | 5 | 6 | 2 | 5 | 1 | 6 | 6 | 6 | 6 | 6 | 3 | 6 | 1 | 6 | 6 | 6 | 6 | 6 | 1+
86 | 67A | Butyric acid | 1 | 6 | 1 | 1 | 1 | 1 | 4 | 1 | 1 | 6 | 6 | 6 | 1 | 6 | 1 | 1 | 6 | 1 | 1 | 4 | 5 | 4 | 1 | 4 | 1 | 1 | 1 | 1 | 3 | 4 | 6 | 1 | 6
87 | 68 | Benzaldehyde | 1 | 1 | 1 | 1 | 1 | 1 | 1 | 1 | 1 | 1 | 1 | 4 | 1 | 1 | 1 | 1 | 1 | 1 | 1 | 2 | 1 | 5 | 5 | 4 | 3 | 1 | 1 | 5 | 1 | 4 | 1 | 1 | 3
88 | 69 | Acetic anhydride | 1 | 5 | 1 | 3 | 2 | 5 | 6 | 1 | 1 | 1 | 6 | 1 | 1 | 1 | 5 | 1 | 4 | 1 | 1 | 6 | 2 | 6 | 6 | 6 | 6 | 5 | 1 | 5 | 1 | 5 | 6 | 5 | 5

## legend
1 | Soluble
2 | Almost soluble
3 | Strongly swollen, slight solubility
4 | Swollen
5 | Slight effect
6 | No visible effect
* | Reaction
+ | +Unidentified particles in solution

## polymers
A | Lucite'"' 2042-poly (ethyl methacrylate), E. I. du Pont de Nemours & Co., Inc. | poly (ethyl methacrylate)
B | Poly (methyl methacrylate), Rohm and Haas Co. | Poly (methyl methacrylate)
C | Epikote® lOOI-epoxy, Shell Chemical Co. | Epikote epoxy
D | Plexal P65-66 “4 oil length alkyd, Polyplex. | Plexal alkyd
E | Pentalyn'*' 830-alcohol soluble rosin resin, Hercules Incorported. | alcohol soluble resin 830
F | Butvar'" B76-poly (vinyl butyral), Shawinigan Resins Co. | poly (vinyl butyral)
G | Polystyrene LG, Badische Anilin- und Soda Fabrik. | Polystyrene
H | Mowilith®50-poly (vinyl acetate), Farbwerke Hoechst. . | poly (vinyl acetate)
I | Plastopal H-urea formaldehyde resin, Badische Anilin- und Soda Fabrik | urea formaldehyde resin
J | % Sec. Nitrocellulose-!! 23, A. Hagedorn and Co., Osnabrück. W. Germany. | Nitrocellulose
K | Parlon’ PlO-chlorinated poly (propylene), Hercules Incorporated. | chlorinated poly (propylene)
L | Cellulose acetate, Cellidora A-Bayer AG. | Cellulose acetate
M | Super Beckacite'® JOOI-Pure Phenolic Resin, Reichhold Chemicals Co.—Hamburg. | Phenolic Resin
N | Phenodur 373U-phenol-resol resin, Chemische Werke Albert-Wiesbaden. | phenol-resol resin
O | Cellolyn lO2-modified pentaerythritol ester of rosin, Hercules Incorporated. | pentaerythritol ester of rosin
P | Pentalyn 255-akohol soluble resin, Hercules Incorporated. | akohol soluble resin 255
Q | Suprasec F5100-blocked isocyanate (phenol), Imperial Chemical Ind. Ltd. | isocyanate (phenol)
R | Plexal C34-34% coconut oil-phthalic anhydride alkyd, Polyplex. | coconut oil-phthalic anhydride alkyd
S | Desmophen 850, Polyester-Farbenfabriken Bayer AG. Leverkusen. | Polyester
T | Polysar 5630—styrene-butadiene (SBR) raw elastomer, Polymer Corp. | styrene-butadiene (SBR)
U | Hycar®' lO52-acrylonitrile-butadiene raw elastomer, B. F. Goodrich Chemical Corp, | acrylonitrile-butadiene
V | Cariflex IR 305-isoprene raw elastomer, Shell Chemical Co. | isoprene
X | Lutonal IC/123-poIy (isobutylene), Badische Anilin- und Soda Fabrik. | poIy (isobutylene)
Y | Buna Huls CB lO-cis poly butadiene raw elastomer, Chemische Werke Huels. | cis poly butadiene
Z | Versamid“ 930-polyamide, General Mills, Inc. | polyamide
AA | Ester gum BL, Hercules Incorporated. | Ester gum
AB | Cymel " 300-hexamethoxy melamine, American Cyanamid Co. | hexamethoxy melamine
AC | Piccolyte" S100-terpene resin, Pennsylvania Industrial Chemical Corp. | terpene resin
AD | Durez® 14383-furfuryl alcohol resin, Hooker Chemical Co. | furfuryl alcohol resin
AE | Pieeopak 11O-petroleum hydrocarbon resin. Pennsylvania Industrial Chemical Corp | petroleum hydrocarbon resin
AF | Vipla KR-poly (vinyl chloride), K = 50, Montecatini. | poly (vinyl chloride)
AG | Piccoumarone 450L-cumarone-indene resin, Pennsylvania Industrial Chemical Corp. | cumarone-indene resin
AH | Milled wood lignin—Special sample from prof. A. Bjorkman (Bjorkman 1956). | lignin